## new sheet
| sample | NiO | Co2O3 | Co3O4 | CoO | Cr2O5 | Cr2O3 | CuO | Li2O | Sc2O3
0 | CABEÇA | 2.3876 | 0.0705 | 0.068 | 0.0635 | 1.7169 | 1.4162 | 0.3125 | 0 | 0
1 | 300 | 1.5748 | 0.0705 | 0.068 | 0.0635 | 2.8851 | 2.3798 | 0.225 | 0 | 0
2 | 212 | 1.5621 | 0.0846 | 0.0816 | 0.0762 | 3.2568 | 2.6864 | 0.225 | 0 | 0
3 | 150 | 1.5875 | 0.0846 | 0.0816 | 0.0762 | 3.0444 | 2.5112 | 0.2125 | 0 | 0
4 | 106 | 1.6891 | 0.0846 | 0.0816 | 0.0762 | 2.7612 | 2.2776 | 0.225 | 0 | 0
5 | 75 | 1.9558 | 0.0846 | 0.0816 | 0.0762 | 2.478 | 2.044 | 0.2375 | 0 | 0
6 | 53 | 2.1463 | 0.0705 | 0.068 | 0.0635 | 2.0886 | 1.7228 | 0.25 | 0 | 0
7 | 45 | 2.1971 | 0.0705 | 0.068 | 0.0635 | 1.8939 | 1.5622 | 0.25 | 0 | 0
8 | 38 | 2.3241 | 0.0705 | 0.068 | 0.0635 | 1.6461 | 1.3578 | 0.275 | 0 | 0
9 | 20 | 2.5527 | 0.0705 | 0.068 | 0.0635 | 1.1859 | 0.9782 | 0.3125 | 0 | 0
10 | < 20 | 3.0734 | 0.0564 | 0.0544 | 0.0508 | 0.5487 | 0.4526 | 0.4125 | 0 | 0