## CHROMITE
source | size | mineral | ID | Mg | Al | Si | Cl | Ti | V | Cr | Mn | Fe | Ni | Zn | Sum
BC-2 | 0.25x0.18mm |  | 43 | 4.601857 | 9.763667 | 0 | 0 | 0 | 0.1487267 | 33.39293 | 0 | 15.41907 | 0 | 0.2012227 | 94.92949
BC-2 | 0.25x0.18mm |  | 40 | 3.993701 | 9.586962 | 0 | 0 | 0.1113776 | 0.2306028 | 25.27583 | 0 | 23.3654 | 0 | 0 | 91.99386
BC-2 | 0.25x0.18mm |  | 25 | 3.54098 | 8.730974 | 0.1623507 | 0 | 0 | 0.2093888 | 30.90983 | 0 | 17.3864 | 0 | 0 | 90.12514
BC-2 | 0.25x0.18mm | chromite | 13 | 3.200774438 | 7.312557425 | 0.0407673696 | 0 | 0 | 0.08726688169 | 33.29556183 | 0 | 16.35080489 | 0 | 0.4215795781 | 88.95028
BC-2 | 0.25x0.18mm | chromite | 6 | 2.759698815 | 6.653342052 | 0 | 0 | 0.1070937029 | 0.17030284 | 36.82280626 | 0 | 17.79011386 | 0 | 0 | 94.34102
BC-2 | 0.25x0.18mm | chromite | 2 | 3.796547427 | 6.969901322 | 0 | 0 | 0 | 0.1657595091 | 33.93445905 | 0 | 18.70439399 | 0 | 0 | 92.17729
BC-2 | 0.25x0.18mm | chromite | 1 | 7.501722566 | 19.82579997 | 0 | 0 | 0 | 0 | 20.38756534 | 0 | 13.83812686 | 0 | 0 | 97.14397
BC-2 | 0.18x0.125mm | spinel-chromite + H2O | 18 | 5.65785 | 21.31821 | 0.04859025 | 0.4361266 | 0 | 0 | 12.7563 | 0 | 10.69867 | 0 | 0 | 60.53534
BC-2 | 0.18x0.125mm | spinel+chromite | 16 | 9.04304 | 27.54302 | 0 | 0 | 0 | 0 | 12.1088 | 0 | 9.682038 | 0.2391096 | 0 | 96.95889
BC-2 | 0.18x0.125mm | Carbon+spinel-chromite | 7 | 3.589506 | 14.79397 | 0 | 0.3224528 | 0 | 0 | 16.23406 | 0 | 12.00248 | 0 | 0 | 68.03395
BC-2 | 0.18x0.125mm | Carbon+spinel-chromite | 6 | 4.078091 | 15.12648 | 0.0653634 | 0.0737072 | 0 | 0.1071483 | 18.43592 | 0 | 12.22015 | 0 | 0 | 86.95584
BC-2 | 0.18x0.125mm | Carbon+spinel-chromite | 5 | 4.05156 | 16.25848 | 0 | 0 | 0 | 0 | 15.60441 | 0 | 11.33924 | 0 | 0 | 85.28409
BC-2 | 0.18x0.125mm | Carbon+spinel-chromite | 4 | 3.847925 | 14.82047 | 0.07375877 | 0.1485107 | 0 | 0 | 14.48193 | 0 | 10.8825 | 0 | 0 | 96.80339
BC-2 | 0.18x0.125mm | spinel-chromite | 3 | 6.723122 | 20.38396 | 0 | 0 | 0 | 0 | 20.64963 | 0 | 12.6972 | 0 | 0 | 97.19479
BC-2 | 0.18x0.125mm | spinel-chromite | 2 | 6.493528 | 18.59599 | 0 | 0 | 0 | 0 | 22.97746 | 0 | 13.52117 | 0 | 0 | 97.7589
BS-2 | +12.7mm |  | 8 | 9.020668 | 21.19012 | 0 | 0 | 0 | 0 | 16.64506 | 0 | 10.50555 | 0 | 0 | 92.26639
BS-2 | +12.7mm |  | 3 | 3.530376 | 6.541672 | 0.06333981 | 0 | 0 | 0.1544221 | 31.34128 | 0 | 19.71077 | 0 | 0 | 88.74952
BS-2 | +12.7mm |  | 1 | 4.543475 | 7.519413 | 0.08423335 | 0 | 0 | 0.1426895 | 31.54363 | 0 | 18.81206 | 0 | 0 | 91.10965
BS-2 | +2.8mm | chromite-hercynite | 33 | 5.478251 | 12.55476 | 0 | 0 | 0 | 0 | 26.1708 | 0 | 14.59281 | 0 | 0 | 90.37311
BS-2 | +2.8mm | chromite | 25 | 2.853084 | 5.466432 | 0.09040732 | 0 | 0 | 0 | 31.02123 | 0 | 19.69174 | 0 | 0 | 86.84262
BS-2 | +2.8mm | chromite | 19 | 2.840174 | 4.353735 | 0.06656908 | 0 | 0 | 0.1705924 | 37.11536 | 0 | 18.08198 | 0 | 0 | 89.16847
BS-2 | +2.8mm | Chromite | 6 | 3.126381 | 4.533743 | 0.05383479 | 0 | 0 | 0.1524995 | 35.67776 | 0 | 19.63064 | 0 | 0 | 91.24753
BS-2 | +1.4mm | chromite | 23 | 3.822309 | 3.591605 | 0 | 0 | 0 | 0.1154336 | 38.46537 | 0 | 18.79473 | 0 | 0 | 92.89354
BS-2 | +1.4mm | chromite | 2 | 7.134157 | 16.23263 | 0.08969331 | 0 | 0 | 0.2286483 | 23.78008 | 0 | 14.58038 | 0 | 0 | 94.74225
BS-2 | +1.0mm | chromite | 24 | 3.945995041 | 4.623413765 | 0.05616444092 | 0 | 0 | 0 | 34.25706385 | 0 | 17.24533927 | 0 | 0 | 87.7171
BS-2 | 1.00X0.71mm | spinel-chromite | 16 | 6.301342 | 14.03108 | 0.03776387 | 0 | 0 | 0.100447 | 25.88474 | 0 | 15.06421 | 0 | 0 | 91.18215
BS-2 | 1.00X0.71mm | spinel-chromite | 9 | 6.685635 | 22.76554 | 0 | 0 | 0 | 0.09793046 | 11.89701 | 0.3302578 | 9.554585 | 0 | 0 | 84.12921
BS-2 | 1.00X0.71mm | Chromite | 2 | 6.282421 | 12.46539 | 0.05818534 | 0 | 0.09948835 | 0.2146333 | 28.01897 | 0 | 14.38172 | 0 | 0.4540914 | 91.46032
BS-2 | 0.35x0.25mm |  | 27 | 5.500763 | 11.86339 | 0.08203791 | 0 | 0 | 0.1544597 | 28.88786 | 0 | 16.1274 | 0 | 0.1983547 | 93.7292
BS-2 | 0.35x0.25mm |  | 12 | 2.351936 | 4.725631 | 0.1643281 | 0 | 0.1841246 | 0.1701207 | 37.57509 | 0 | 17.0519 | 0 | 0.2306031 | 90.71914
BS-2 | 0.18x0.125mm | Chromite | 21 | 2.698349 | 4.540772 | 0.06091863 | 0 | 0 | 0.24847 | 39.82803 | 0 | 14.9953 | 0 | 0 | 88.61632
BS-2 | 0.18x0.125mm | chromite | 9 | 2.732666 | 6.228961 | 0.05727805 | 0 | 0 | 0.2089827 | 37.49939 | 0 | 16.53881 | 0 | 0.3354067 | 89.88549
BS-2 | 0.18x0.125mm | chromite | 8 | 2.223237 | 4.914445 | 0.05087393 | 0 | 0 | 0.1640562 | 37.75565 | 0 | 16.69247 | 0 | 0 | 87.72475
JC | 0.25x0.18mm | spinel-chromite | 7 | 3.588025 | 9.581604 | 0 | 0 | 0 | 0 | 30.79777 | 0 | 15.19693 | 0 | 0.4556861 | 90.12105

## ASBOLANE-LITHIOPHORITE
source | size | mineral | id | Si | Al | Ca | Ti | Cr | Mn | Fe | Co | Ni | Cu | Zn | Ba | Sum
BC-2 | 0.25x0.18mm | Asbolane-lithiophorite | 10 | 0.8106706761 | 6.844872688 | 0.2241662588 | 0 | 0.5675806831 | 27.44184395 | 5.928850212 | 9.834964069 | 11.84922267 | 0 | 0 | 0 | 64.20228
BC-2 | 0.25x0.18mm | Asbolane-lithiophorite | 11 | 0.8510036754 | 6.345130266 | 0.08351380077 | 0 | 0.427818409 | 20.35594093 | 5.360418169 | 6.778834113 | 7.631529425 | 0 | 0 | 0 | 51.73744
BC-2 | 0.25x0.18mm | asbolane | 16 | 0.7354919245 | 2.154758307 | 0.1580178899 | 0 | 0 | 24.20399136 | 6.674223287 | 4.259670915 | 14.56252886 | 0 | 0 | 0 | 55.60516
BC-2 | 0.25x0.18mm | asbolane | 17 | 0.8429047075 | 2.113091648 | 0.1409596707 | 0 | 0 | 24.60478463 | 6.303917415 | 4.285913512 | 15.40596618 | 0 | 0 | 0 | 56.0238
BC-2 | 0.25x0.18mm | asbolane | 18 | 1.409797318 | 2.550828236 | 0 | 0 | 0 | 22.82852686 | 6.540929361 | 4.427444176 | 13.99671933 | 0 | 0 | 0 | 54.23916
BC-2 | 0.25x0.18mm | asbolane | 27 | 2.355469 | 2.912301 | 0.1995527 | 0 | 0 | 22.48591 | 6.508387 | 5.682429 | 13.65792 | 0 | 0 | 0 | 56.75395
BC-2 | 0.25x0.18mm | asbolane | 28 | 0.06549704 | 0.8020379 | 0.1291903 | 0 | 0 | 27.38599 | 4.634806 | 5.169195 | 15.59864 | 0 | 0 | 0 | 55.45192
BC-2 | 0.25x0.18mm | asbolane | 30 | 0.1450838 | 1.345974 | 0.2866406 | 0 | 0 | 26.11083 | 5.293994 | 5.088943 | 15.91801 | 0 | 0 | 0 | 56.55686
BC-2 | 0.25x0.18mm | asbolane | 31 | 1.404032 | 2.015526 | 0.2382857 | 0 | 0 | 22.74132 | 7.435567 | 5.074708 | 13.1068 | 0 | 0 | 0 | 54.45216
BC-2 | 0.25x0.18mm | asbolane | 32 | 0.5892164 | 1.628285 | 0 | 0 | 0 | 24.43372 | 6.422929 | 5.11922 | 15.12847 | 0 | 0 | 0 | 55.68285
BC-2 | 0.25x0.18mm | Asbolane+Ba | 9 | 0.2904334161 | 1.320389664 | 0 | 0 | 0 | 35.48767967 | 5.139080864 | 2.569559083 | 5.466825246 | 0 | 0 | 1.607667254 | 55.30693
BC-2 | 0.18x0.125mm | asbolane+H2O | 23 | 1.760386 | 4.174173 | 0.3550029 | 0 | 0 | 16.71019 | 7.458967 | 4.724269 | 8.757882 | 0 | 0 | 0 | 48.04141
BC-2 | 0.18x0.125mm | asbolane | 22 | 0 | 3.029734 | 0.6531584 | 0 | 0 | 27.00821 | 3.779705 | 5.917828 | 11.01201 | 0 | 0 | 0 | 53.14268
BC-2 | 0.18x0.125mm | asbolane+H2O | 21 | 1.237623 | 4.630125 | 0.2567193 | 0 | 0 | 20.53577 | 5.796165 | 5.705557 | 9.297915 | 0 | 0 | 0 | 50.97294
BC-2 | 0.18x0.125mm | asbolane | 20 | 0.5920633 | 5.437031 | 0.123028 | 0 | 0 | 22.76586 | 5.297282 | 6.11772 | 10.55821 | 0 | 0.1369968 | 0 | 53.3413
BC-2 | 0.18x0.125mm | asbolane | 19 | 0.04408201 | 3.084466 | 0.6749473 | 0 | 0 | 26.71169 | 4.395369 | 4.355035 | 12.12105 | 0 | 0 | 0 | 53.50195
BC-2 | 0.25x0.18mm | asbolane | 3 | 0.5624305323 | 2.724540019 | 0.27991156 | 0 | 0 | 25.14092051 | 3.170002577 | 4.740879226 | 15.11646524 | 0 | 0 | 0 | 53.83561
BC-2 | 0.25x0.18mm | asbolane | 2 | 0.283853006 | 2.399991204 | 0.5971331211 | 0 | 0 | 27.90167926 | 0.5791607449 | 5.865730636 | 15.55242029 | 0 | 0 | 0 | 55.03092
BC-2 | 0.25x0.18mm | asbolane | 1 | 0.4643205817 | 3.305658727 | 0.1751591813 | 0 | 0 | 25.70013909 | 1.132971239 | 3.701803097 | 16.97873961 | 0 | 0 | 0 | 53.43959
BC-2 | 0.25x0.18mm | asbolane | b44 | 0.1037359 | 2.067201 | 0.4784888 | 0 | 0 | 33.04126 | 1.11202 | 5.998616 | 7.328903 | 0 | 0 | 1.692957 | 53.92989
BC-2 | 0.25x0.18mm | asbolane | b43 | 0.4396075 | 2.952306 | 0.6009547 | 0 | 0 | 29.59072 | 2.307533 | 7.492578 | 9.790715 | 0 | 0 | 0.5993269 | 55.26085
BC-2 | 0.25x0.18mm | asbolane | b42 | 0.1845458 | 4.22964 | 0 | 0 | 0 | 25.03335 | 3.319739 | 6.376059 | 13.08176 | 0 | 0.45028 | 0 | 54.45739
BC-2 | 0.25x0.18mm | asbolane | b41 | 0.09726274 | 4.014474 | 0.1589723 | 0 | 0 | 22.53987 | 2.787682 | 5.570233 | 11.15187 | 0 | 0 | 0 | 49.26368
BC-2 | 0.25x0.18mm | asbolane | b40 | 0.5412146 | 3.167581 | 0.3301864 | 0 | 0 | 21.82297 | 6.408778 | 6.919194 | 11.03423 | 0 | 0 | 0 | 51.96768
BC-2 | 0.25x0.18mm | asbolane | b39 | 0.7429345 | 3.117464 | 0.2000246 | 0 | 0 | 23.55274 | 3.687108 | 5.652185 | 12.64466 | 0 | 0 | 0 | 51.28197
BS-2 | +1.4mm | asbolane | 18 | 0.3923063 | 4.075973 | 0.1837242 | 0 | 0 | 23.47674 | 3.542516 | 9.855315 | 11.96986 | 0 | 0 | 0 | 54.73806
BS-2 | +1.4mm | asbolane | 13 | 0.5115622 | 8.912521 | 0 | 0 | 0 | 22.78131 | 9.843128 | 7.174144 | 1.631712 | 0 | 0 | 0 | 51.92446
BS-2 | +1.4mm | asbolane | 16 | 0.1672619 | 8.260311 | 0 | 0 | 0 | 23.80366 | 8.086201 | 5.517054 | 3.634012 | 0 | 0 | 0 | 50.70673
BS-2 | +1.4mm | asbolane | 17 | 0.2010932 | 8.358959 | 0 | 0 | 0 | 27.10467 | 3.028203 | 7.589439 | 5.054289 | 0 | 0 | 0 | 52.06929
BS-2 | +1.4mm | asbolane | 6 | 0.1061652 | 8.956159 | 0 | 0 | 0 | 25.80489 | 1.06147 | 10.44403 | 4.447706 | 0 | 0 | 0 | 51.64725
BS-2 | +1.0mm | asb-lithiophorite | 15 | 0.7356663043 | 8.399417351 | 0 | 0 | 0 | 18.22993773 | 16.98366164 | 4.042326465 | 3.779783125 | 0 | 0 | 0 | 52.85691
BS-2 | +1.0mm | asbolane | 19 | 0.69021961 | 6.932117158 | 0 | 0 | 0 | 16.6109423 | 19.50407319 | 4.435924521 | 3.895014903 | 0 | 0 | 0 | 52.9136
BS-2 | +1.0mm | asbolane | 23 | 0.8339431017 | 5.764605916 | 0 | 0 | 0 | 18.85991843 | 13.27623256 | 5.098645138 | 3.335858253 | 0 | 0 | 0 | 49.28097
BS-2 | +1.0mm | asbolane-lithiophorite | 2 | 0.1306422458 | 5.96079235 | 0 | 0 | 0 | 25.69306724 | 2.056806683 | 8.97003155 | 9.560974584 | 0 | 0 | 0.3798751392 | 53.799
BS-2 | 1.00X0.71mm | asb-lithiophorite | 4 | 0.2234124 | 9.407097 | 0 | 0 | 0 | 25.50658 | 0.6862757 | 10.26925 | 7.577488 | 0 | 0 | 0 | 54.45277
BS-2 | 1.00X0.71mm | asbolane | 3 | 0.08580418 | 2.816947 | 0.2304075 | 0 | 0.4524333 | 25.35001 | 1.136528 | 11.35978 | 12.66353 | 0.2039175 | 0.3978292 | 0 | 56.58372
BS-2 | 1.00X0.71mm | asbolane | 5 | 0.1524713 | 3.402876 | 0.240951 | 0 | 0 | 23.93688 | 1.780244 | 11.29997 | 10.86894 | 0 | 0 | 0 | 53.87434
BS-2 | 1.00X0.71mm | asbolane | 6 | 0.05788905 | 3.570904 | 0.8452605 | 0 | 0 | 25.52511 | 0.865345 | 12.43634 | 9.742835 | 0 | 0 | 0 | 54.44532
BS-2 | 1.00X0.71mm | asbolane-lithio | 8 | 2.881476 | 6.639064 | 0.2573291 | 0 | 0 | 21.03373 | 3.863627 | 8.895563 | 7.773513 | 0 | 0 | 0 | 53.74828
BS-2 | 1.00X0.71mm | asbolane-lithiophorite | 25 | 0.2758331 | 8.199621 | 0 | 0 | 0 | 25.1853 | 1.074919 | 9.34474 | 9.166851 | 0 | 0.2141173 | 0 | 54.32503
BS-2 | 1.00X0.71mm | asbolane-lithiophorite | 10 | 2.199039 | 9.713417 | 0 | 0 | 0 | 22.8686 | 3.239157 | 8.487433 | 4.174613 | 0 | 0 | 0 | 53.02246
BS-2 | 1.00X0.71mm | asbolane-lithiophorite | 11 | 0.7497537 | 10.25222 | 0 | 0 | 0 | 24.07006 | 1.889943 | 9.098834 | 4.991665 | 0 | 0 | 0 | 52.30904
BS-2 | 1.00X0.71mm | asbolane-lithiophorite | 12 | 1.046901 | 9.525558 | 0 | 0 | 0 | 21.28658 | 12.6743 | 4.554675 | 3.341762 | 0 | 0 | 0 | 53.55054
BS-2 | 1.00X0.71mm | asbolane-lithiophorite | 23 | 0.1440257 | 10.18781 | 0 | 0 | 0 | 25.6701 | 0.3912998 | 9.635744 | 7.307415 | 0 | 0.05670732 | 0 | 53.38854
BS-2 | 0.18x0.125mm | asbolane | 19 | 0.4562687 | 6.632268 | 0.1803687 | 0 | 0 | 19.74959 | 1.85732 | 8.533003 | 11.08457 | 0 | 0 | 0 | 52.26783
BS-2 | 0.18x0.125mm | asbolane+H2O | 18 | 0.4006094 | 5.465747 | 0.1764413 | 0 | 0 | 18.00866 | 1.693279 | 8.152178 | 9.521264 | 0 | 0 | 0 | 48.02278
BS-2 | 0.18x0.125mm | asbolane+H2O | 20 | 0.4178919 | 4.840818 | 0.2034728 | 0 | 0.07874192 | 18.3648 | 2.84779 | 7.800794 | 8.884343 | 0 | 0 | 0 | 48.56895
BS-2 | 0.18x0.125mm | asbolane-lithiphorite | 1 | 0.6024799 | 8.058886 | 0 | 0 | 0 | 23.30902 | 4.896643 | 6.314973 | 10.10649 | 0 | 0 | 0 | 55.03136
BS-2 | 0.18x0.125mm | asbolane-lithiphorite | 2 | 1.062531 | 7.359195 | 0 | 0 | 0 | 22.64316 | 4.316381 | 4.586852 | 12.86557 | 0 | 0 | 0 | 54.0821
BS-2 | 0.18x0.125mm | asbolane-lithiphorite+H2O | 3 | 2.316228 | 7.178402 | 0 | 0 | 0 | 19.07265 | 4.813914 | 4.433844 | 11.41893 | 0 | 0 | 0 | 52.47785
BS-2 | 0.25x0.18mm | asbolane | 6 | 0.3990932848 | 4.816504024 | 0 | 0 | 0 | 24.03805625 | 3.22318816 | 9.684345713 | 9.452998691 | 0 | 0 | 0 | 53.31157
BS-2 | 0.25x0.18mm | asbolane | 5 | 0.08828826134 | 2.790935415 | 0.1707711107 | 0 | 0 | 21.58172265 | 3.227431272 | 11.84423866 | 9.880604902 | 0 | 0.2460987525 | 0 | 51.82506
BS-2 | 0.25x0.18mm | asbolane | 4 | 0.08639986369 | 8.49391918 | 0 | 0 | 0 | 24.90963931 | 1.321794841 | 9.687623029 | 5.490046632 | 0 | 0 | 0 | 51.00724
BS-2 | 0.25x0.18m | asbolane | 3 | 0.3169203338 | 8.792599133 | 0 | 0 | 0 | 23.20312003 | 5.010182311 | 8.461913119 | 5.927205105 | 0 | 0 | 0 | 52.81773
BS-2 | 0.25x0.18mm | asbolane | 2 | 2.031153221 | 0.2807685277 | 0 | 0.1154439915 | 0 | 23.18909199 | 3.80024128 | 6.219629278 | 15.83216676 | 0 | 0 | 0.5749688158 | 54.60085
BS-2 | 0.25x0.18mm | asbolane | 1 | 2.328709887 | 0.3818212694 | 0.2086831768 | 0.2958448276 | 0 | 21.44713941 | 3.844089376 | 6.022961198 | 16.06956577 | 0 | 0 | 0 | 53.74653
BS-2 | 0.25x0.18mm | asbolane | b38 | 3.229638 | 1.09368 | 0.1896077 | 0 | 0 | 16.55366 | 10.80241 | 6.346181 | 13.25282 | 0 | 0 | 0.6758187 | 54.38408
BS-2 | 0.25x0.18mm | asbolane | b37 | 1.81991 | 0.8178842 | 0.116664 | 0 | 0 | 24.18351 | 4.44704 | 10.11543 | 15.88558 | 0 | 0 | 1.209534 | 59.72029
BS-2 | 0.25x0.18mm | asbolane | b36 | 3.345442 | 1.107698 | 0.3873588 | 0 | 0 | 19.2047 | 14.02887 | 4.714643 | 11.33575 | 0 | 0 | 1.099821 | 57.74101
BS-2 | 0.25x0.18mm | asbolane | b35 | 1.413889 | 6.24984 | 0.1419771 | 0 | 0 | 20.15615 | 3.049588 | 8.37152 | 11.69126 | 0 | 0 | 0 | 53.89432
BS-2 | 0.25x0.18mm | asbolane | b34 | 0.6823226 | 5.23077 | 0 | 0 | 0 | 23.43829 | 2.198086 | 6.953821 | 13.69083 | 0 | 0 | 0 | 54.01162
BS-2 | 0.25x0.18mm | asbolane | b33 | 0.9465105 | 0.3493006 | 0.1262651 | 0 | 0 | 26.45773 | 8.016399 | 2.561513 | 10.94351 | 0 | 0 | 0 | 55.10678
BS-2 | 0.25x0.18mm | asbolane | b32 | 4.032961 | 3.975453 | 0 | 0 | 0 | 15.81548 | 5.182055 | 6.257706 | 14.39045 | 0 | 0 | 0 | 52.33083
BS-2 | 0.25x0.18mm | asbolane | b31 | 1.997742 | 1.221154 | 0.2684308 | 0 | 0 | 21.78306 | 6.814893 | 4.650382 | 11.93193 | 0 | 0 | 0 | 53.68939
JC | 0.25x0.18mm | asbolane-lith | 3 | 0.1453999 | 9.74196 | 0 | 0 | 0 | 22.92424 | 7.748133 | 7.482198 | 3.956246 | 0 | 0 | 0 | 52.89556
JC | 0.25x0.18mm | asbolane | 2 | 0.6036930243 | 8.921960743 | 0 | 0 | 0 | 25.88608329 | 2.195271456 | 5.398710227 | 4.237030745 | 0 | 0 | 0 | 48.53362
JC | 0.25x0.18mm | asbolane | 1 | 0.07443880564 | 8.437409821 | 0 | 0 | 0 | 25.58025906 | 2.738686154 | 7.711143578 | 5.089663985 | 0 | 0 | 0 | 50.61287
JC | 0.25x0.18mm | asbolane | b19 | 0.0843166 | 9.780076 | 0 | 0 | 0 | 26.28545 | 0.9870901 | 7.53107 | 1.581697 | 0 | 0 | 0 | 47.70859
JC | 0.25x0.18mm | asbolane | b18 | 0.06871806 | 8.514213 | 0 | 0 | 0 | 28.65351 | 0.619567 | 6.108846 | 1.665911 | 0 | 0 | 1.394496 | 48.66364
JC | 0.25x0.18mm | asbolane | b17 | 0.04623422 | 9.329665 | 0 | 0 | 0 | 26.03975 | 1.540279 | 7.686806 | 1.482371 | 0 | 0 | 0 | 47.59197
JC | 0.25x0.18mm | asbolane | b16 | 0.2280058 | 8.97071 | 0 | 0 | 0 | 24.46027 | 1.459777 | 8.353554 | 3.018433 | 0 | 0 | 0 | 48.33591
JC | 0.25x0.18mm | asbolane | b15 | 0.4497282 | 9.890923 | 0.1294882 | 0 | 0 | 24.82114 | 1.455526 | 7.98063 | 2.999951 | 0 | 0 | 0 | 49.16745
JC | 0.25x0.18mm | asbolane | b14 | 0.0640593 | 10.0299 | 0 | 0 | 0 | 27.24182 | 2.238693 | 5.115879 | 3.718653 | 0 | 0 | 0 | 49.63617
JC | 0.25x0.18mm | asbolane | b13 | 0.05416746 | 8.691802 | 0 | 0 | 0 | 25.66015 | 3.336349 | 5.319536 | 3.984363 | 0 | 0 | 0 | 48.52619
JC | 0.25x0.18mm | asbolane | b12 | 0.1071368 | 9.736411 | 0 | 0 | 0 | 26.74772 | 2.548626 | 5.0789 | 3.997835 | 0 | 0 | 0 | 49.48449
JC | 0.25x0.18mm | asbolane | b10 | 0.1601814 | 10.67357 | 0 | 0 | 0 | 26.9936 | 2.258645 | 6.97756 | 3.169533 | 0 | 0 | 0 | 51.15993
JC | 0.25x0.18mm | asbolane | b9 | 1.089344 | 8.985009 | 0 | 0 | 0 | 28.06607 | 0.7996114 | 3.607928 | 3.683273 | 0 | 0 | 0 | 47.66986
JF | 0.25x0.18mm | asbolane | 4 | 0.2653197263 | 8.514233705 | 0 | 0 | 0 | 22.91497584 | 4.776900165 | 7.109063962 | 3.446024427 | 0 | 0 | 0 | 48.51292
JF | 0.25x0.18mm | asbolane | 3 | 0.1319350439 | 7.62738203 | 0 | 0 | 0 | 21.92013478 | 9.533167537 | 5.445748786 | 3.473928438 | 0 | 0 | 0 | 49.53744
JF | 0.25x0.18mm | asbolane | 2 | 0.09761637023 | 5.417608469 | 0 | 0 | 0 | 33.74763306 | 2.56190586 | 3.790811049 | 5.422580015 | 0 | 0 | 1.27680463 | 54.23199
JF | 0.25x0.18mm | asbolane | 1 | 0.1999570873 | 2.6175156 | 0 | 0 | 0 | 30.94446796 | 3.798021992 | 2.872644839 | 9.813575981 | 0 | 0 | 0.7192455808 | 53.70813
JF | 0.038x0.020mm | asbolane | 4 | 0.202930811 | 9.531334818 | 0 | 0 | 0 | 23.09722899 | 5.136846255 | 7.776777731 | 5.188933369 | 0 | 0 | 0 | 51.98108
JF | 0.038x0.020mm | asbolane | 3 | 0.2289211382 | 7.238307081 | 0 | 0 | 0 | 21.82236773 | 5.538552565 | 9.171999301 | 4.579279093 | 0 | 0 | 0 | 50.06151
JF | 0.038x0.020mm | asbolane | 2 | 0.08610660274 | 8.687361328 | 0 | 0 | 0 | 23.53885562 | 5.258712635 | 7.975295122 | 4.394725802 | 0 | 0 | 0 | 50.92288
JF | 0.038x0.020mm | asbolane | 1 | 0 | 9.064894058 | 0 | 0 | 0 | 24.16338633 | 3.523417012 | 8.42046141 | 5.04244696 | 0 | 0 | 0 | 51.15774
JF | 0.25x0.18mm | asbolane | b30 | 0.2101203 | 5.229045 | 0 | 0 | 0 | 20.58792 | 10.20645 | 7.418024 | 8.646345 | 0 | 0 | 0 | 53.69833
JF | 0.25x0.18mm | asbolane | b28 | 0.2073038 | 9.473065 | 0 | 0 | 0 | 24.34354 | 7.715128 | 6.58821 | 2.583095 | 0 | 0 | 0 | 51.5883
JF | 0.25x0.18mm | asbolane | b27 | 0.195133 | 8.815789 | 0 | 0 | 0 | 26.54348 | 6.840113 | 6.273176 | 2.005981 | 0 | 0 | 0 | 51.36873
JF | 0.25x0.18mm | asbolane | b26 | 0.5991198 | 7.417908 | 0 | 0 | 0 | 14.62538 | 23.27784 | 3.045941 | 2.769863 | 0 | 0 | 0 | 52.90367
JF | 0.25x0.18mm | asbolane | b25 | 0.3430633 | 10.31441 | 0 | 0 | 0 | 21.83894 | 10.2437 | 4.868112 | 3.605353 | 0 | 0 | 0 | 52.02164
JF | 0.25x0.18mm | asbolane | b24 | 0.1216463 | 10.85415 | 0 | 0 | 0 | 26.04996 | 1.246058 | 6.084211 | 3.721268 | 0 | 0 | 0 | 48.96462
JF | 0.25x0.18mm | asbolane | b23 | 0.5689554 | 6.352493 | 0 | 0 | 0 | 16.32033 | 20.46306 | 5.259551 | 3.923889 | 0 | 0 | 0 | 54.18316
JF | 0.25x0.18mm | asbolane | b22 | 0.1882235 | 5.552889 | 0 | 0 | 0 | 19.95434 | 11.23268 | 8.41499 | 4.809166 | 0 | 0 | 0 | 51.60079
JF | 0.25x0.18mm | asbolane | b21 | 0.3440489 | 5.945627 | 0 | 0 | 0 | 18.14597 | 17.96519 | 6.756111 | 3.037404 | 0 | 0 | 0 | 53.27242
JF | 0.25x0.18mm | asbolane | b20 | 0.03967712 | 5.390156 | 0 | 0 | 0 | 25.03583 | 4.48874 | 8.70562 | 7.543144 | 0 | 0 | 0 | 52.47906

## chromite_oxide
| source | size | mineral | id | mgo | al2o3 | sio2 | tio2 | v2o5 | cr2o5 | cr2o3 | mno | mno2 | mn2o3 | fe2o3 | feo | nio | zno
0 | BC-2 | 0.25x0.18mm |  | 43 | 7.631074 | 18.44788 | 0 | 0 | 0.2655017 | 59.08012 | 48.80524 | 0 | 0 | 0 | 22.04517 | 19.83647 | 0 | 0.2504417
1 | BC-2 | 0.25x0.18mm |  | 40 | 6.622594 | 18.114 | 0 | 0.1858309 | 0.4116642 | 44.71901 | 36.94174 | 0 | 0 | 0 | 33.40631 | 30.05934 | 0 | 0
2 | BC-2 | 0.25x0.18mm |  | 25 | 5.871865 | 16.49667 | 0.347318 | 0 | 0.3737936 | 54.68693 | 45.17609 | 0 | 0 | 0 | 24.85793 | 22.36742 | 0 | 0
3 | BC-2 | 0.25x0.18mm | chromite | 13 | 5.307715 | 13.81665 | 0.08721391 | 0 | 0.1557858 | 58.90785 | 48.66294 | 0 | 0 | 0 | 23.3773 | 21.03514 | 0 | 0.5246977
4 | BC-2 | 0.25x0.18mm | chromite | 6 | 4.576297 | 12.5711 | 0 | 0.1786834 | 0.3040187 | 65.1484 | 53.81816 | 0 | 0 | 0 | 25.43513 | 22.88679 | 0 | 0
5 | BC-2 | 0.25x0.18mm | chromite | 2 | 6.295661 | 13.16922 | 0 | 0 | 0.2959081 | 60.03822 | 49.59671 | 0 | 0 | 0 | 26.74231 | 24.063 | 0 | 0
6 | BC-2 | 0.25x0.18mm | chromite | 1 | 12.4398 | 37.45969 | 0 | 0 | 0 | 36.0705 | 29.79733 | 0 | 0 | 0 | 19.78484 | 17.8026 | 0 | 0
7 | BC-2 | 0.18x0.125mm | spinel-chromite + H2O | 18 | 9.382184 | 40.27951 | 0.1039495 | 0 | 0 | 22.56896 | 18.64389 | 0 | 0 | 0 | 15.29626 | 13.76373 | 0 | 0
8 | BC-2 | 0.18x0.125mm | spinel+chromite | 16 | 14.99571 | 52.04092 | 0 | 0 | 0 | 21.42339 | 17.69755 | 0 | 0 | 0 | 13.84274 | 12.45584 | 0.3042875 | 0
9 | BC-2 | 0.18x0.125mm | Carbon+spinel-chromite | 7 | 5.952332 | 27.95235 | 0 | 0 | 0 | 28.72196 | 23.7268 | 0 | 0 | 0 | 17.16036 | 15.44107 | 0 | 0
10 | BC-2 | 0.18x0.125mm | Carbon+spinel-chromite | 6 | 6.762533 | 28.5806 | 0.1398324 | 0 | 0.1912775 | 32.61758 | 26.94492 | 0 | 0 | 0 | 17.47157 | 15.7211 | 0 | 0
11 | BC-2 | 0.18x0.125mm | Carbon+spinel-chromite | 5 | 6.718539 | 30.71944 | 0 | 0 | 0 | 27.60794 | 22.80653 | 0 | 0 | 0 | 16.2121 | 14.58781 | 0 | 0
12 | BC-2 | 0.18x0.125mm | Carbon+spinel-chromite | 4 | 6.380859 | 28.00241 | 0.1577926 | 0 | 0 | 25.62201 | 21.16598 | 0 | 0 | 0 | 15.55908 | 14.00022 | 0 | 0
13 | BC-2 | 0.18x0.125mm | spinel-chromite | 3 | 11.14868 | 38.5143 | 0 | 0 | 0 | 36.53415 | 30.18034 | 0 | 0 | 0 | 18.15362 | 16.33481 | 0 | 0
14 | BC-2 | 0.18x0.125mm | spinel-chromite | 2 | 10.76796 | 35.13603 | 0 | 0 | 0 | 40.65264 | 33.58257 | 0 | 0 | 0 | 19.33167 | 17.39484 | 0 | 0
15 | BS-2 | +12.7mm |  | 8 | 14.95861 | 40.03749 | 0 | 0 | 0 | 29.44912 | 24.3275 | 0 | 0 | 0 | 15.02015 | 13.51528 | 0 | 0
16 | BS-2 | +12.7mm |  | 3 | 5.854279 | 12.36011 | 0.1355033 | 0 | 0.275669 | 55.45026 | 45.80666 | 0 | 0 | 0 | 28.18116 | 25.3577 | 0 | 0
17 | BS-2 | +12.7mm |  | 1 | 7.534261 | 14.20749 | 0.180201 | 0 | 0.2547243 | 55.80827 | 46.10241 | 0 | 0 | 0 | 26.89624 | 24.20151 | 0 | 0
18 | BS-2 | +2.8mm | chromite-hercynite | 33 | 9.084362 | 23.72148 | 0 | 0 | 0 | 46.30244 | 38.24978 | 0 | 0 | 0 | 20.86384 | 18.7735 | 0 | 0
19 | BS-2 | +2.8mm | chromite | 25 | 4.731153 | 10.3285 | 0.193409 | 0 | 0 | 54.88401 | 45.3389 | 0 | 0 | 0 | 28.15395 | 25.33321 | 0 | 0
20 | BS-2 | +2.8mm | chromite | 19 | 4.709746 | 8.226127 | 0.1424117 | 0 | 0.3045356 | 65.66599 | 54.24573 | 0 | 0 | 0 | 25.85242 | 23.26228 | 0 | 0
21 | BS-2 | +2.8mm | Chromite | 6 | 5.184352 | 8.566242 | 0.1151691 | 0 | 0.2722368 | 63.12254 | 52.14463 | 0 | 0 | 0 | 28.0666 | 25.25461 | 0 | 0
22 | BS-2 | +1.4mm | chromite | 23 | 6.33838 | 6.786128 | 0 | 0 | 0.206068 | 68.05448 | 56.21884 | 0 | 0 | 0 | 26.87147 | 24.17922 | 0 | 0
23 | BS-2 | +1.4mm | chromite | 2 | 11.83028 | 30.67061 | 0.1918815 | 0 | 0.408175 | 42.07268 | 34.75564 | 0 | 0 | 0 | 20.84607 | 18.75751 | 0 | 0
24 | BS-2 | +1.0mm | chromite | 24 | 6.543484 | 8.73567 | 0.120153 | 0 | 0 | 60.60898 | 50.06821 | 0 | 0 | 0 | 24.65625 | 22.18595 | 0 | 0
25 | BS-2 | 1.00X0.71mm | spinel-chromite | 16 | 10.44926 | 26.5109 | 0.0807885 | 0 | 0.1793145 | 45.79633 | 37.83169 | 0 | 0 | 0 | 21.53782 | 19.37995 | 0 | 0
26 | BS-2 | 1.00X0.71mm | spinel-chromite | 9 | 11.08652 | 43.01416 | 0 | 0 | 0.1748221 | 21.04867 | 17.38801 | 0.4264352 | 0.5226125 | 0.4745238 | 13.66052 | 12.29187 | 0 | 0
27 | BS-2 | 1.00X0.71mm | Chromite | 2 | 10.41789 | 23.55263 | 0.1244763 | 0.165994 | 0.3831559 | 49.57229 | 40.95096 | 0 | 0 | 0 | 20.56203 | 18.50192 | 0 | 0.5651619
28 | BS-2 | 0.35x0.25mm |  | 27 | 9.121692 | 22.41518 | 0.1755043 | 0 | 0.2757361 | 51.10958 | 42.22089 | 0 | 0 | 0 | 23.0579 | 20.74773 | 0 | 0.2468722
29 | BS-2 | 0.35x0.25mm |  | 12 | 3.900121 | 8.928804 | 0.3515482 | 0.3072077 | 0.3036935 | 66.47936 | 54.91765 | 0 | 0 | 0 | 24.37968 | 21.93709 | 0 | 0.2870085
30 | BS-2 | 0.18x0.125mm | Chromite | 21 | 4.474563 | 8.579523 | 0.1303236 | 0 | 0.4435601 | 70.46536 | 58.21043 | 0 | 0 | 0 | 21.43929 | 19.29129 | 0 | 0
31 | BS-2 | 0.18x0.125mm | chromite | 9 | 4.531469 | 11.76926 | 0.1225353 | 0 | 0.3730687 | 66.34544 | 54.80702 | 0 | 0 | 0 | 23.6461 | 21.277 | 0 | 0.417447
32 | BS-2 | 0.18x0.125mm | chromite | 8 | 3.686704 | 9.285556 | 0.1088349 | 0 | 0.2928675 | 66.79883 | 55.18156 | 0 | 0 | 0 | 23.86579 | 21.47468 | 0 | 0
33 | JC | 0.25x0.18mm | spinel-chromite | 7 | 5.949878 | 18.10388 | 0 | 0 | 0 | 54.48865 | 45.0123 | 0 | 0 | 0 | 21.72758 | 19.5507 | 0 | 0.5671467

## chromite_mol
| unnamed: 0 | source | size | mineral | id | Mg | V | Mn | Fe | Ni | Zn | Al | Cr | Ti | Si
0 | 0 | BC-2 | 0.25x0.18mm |  | 43 | 0.382004 | 0.005890437 | 0 | 0.5570629 | 0 | 0.00620683 | 0.7300904 | 1.295729 | 0 | 0 | 0.9511641 | 2.025819
1 | 1 | BC-2 | 0.25x0.18mm |  | 40 | 0.3533437 | 0.009734424 | 0 | 0.8997176 | 0 | 0 | 0.7640674 | 1.045326 | 0.005003557 | 0 | 1.262796 | 1.814397
2 | 2 | BC-2 | 0.25x0.18mm |  | 25 | 0.3138582 | 0.008854973 | 0 | 0.670704 | 0 | 0 | 0.6971104 | 1.280653 | 0 | 0.0124531 | 0.9934172 | 1.990216
3 | 3 | BC-2 | 0.25x0.18mm | chromite | 13 | 0.2919344 | 0.003797551 | 0 | 0.6490539 | 0 | 0.01428789 | 0.600798 | 1.41952 | 0 | 0.003217781 | 0.9590738 | 2.023536
4 | 4 | BC-2 | 0.25x0.18mm | chromite | 6 | 0.2419473 | 0.007123689 | 0 | 0.6788115 | 0 | 0 | 0.5254458 | 1.509041 | 0.00476741 | 0 | 0.9278826 | 2.039254
5 | 5 | BC-2 | 0.25x0.18mm | chromite | 2 | 0.3349852 | 0.006978131 | 0 | 0.7182766 | 0 | 0 | 0.5539777 | 1.399596 | 0 | 0 | 1.06024 | 1.953573
6 | 6 | BC-2 | 0.25x0.18mm | chromite | 1 | 0.5494802 | 0 | 0 | 0.4411433 | 0 | 0 | 1.308129 | 0.6980416 | 0 | 0 | 0.9906236 | 2.006171
7 | 7 | BC-2 | 0.18x0.125mm | spinel-chromite + H2O | 18 | 0.4701175 | 0 | 0 | 0.3868978 | 0 | 0 | 1.595639 | 0.4954553 | 0 | 0.003493957 | 0.8570152 | 2.094588
8 | 8 | BC-2 | 0.18x0.125mm | spinel+chromite | 16 | 0.6125992 | 0 | 0 | 0.2854566 | 0.006707572 | 0 | 1.680747 | 0.3834318 | 0 | 0 | 0.9047634 | 2.064179
9 | 9 | BC-2 | 0.18x0.125mm | Carbon+spinel-chromite | 7 | 0.3573883 | 0 | 0 | 0.5201015 | 0 | 0 | 1.326843 | 0.7555406 | 0 | 0 | 0.8774899 | 2.082384
10 | 10 | BC-2 | 0.18x0.125mm | Carbon+spinel-chromite | 6 | 0.3794896 | 0.004757209 | 0 | 0.4949154 | 0 | 0 | 1.267972 | 0.8019231 | 0 | 0.005263699 | 0.8791622 | 2.075159
11 | 11 | BC-2 | 0.18x0.125mm | Carbon+spinel-chromite | 5 | 0.3867882 | 0 | 0 | 0.4711358 | 0 | 0 | 1.398169 | 0.6963425 | 0 | 0 | 0.857924 | 2.094511
12 | 12 | BC-2 | 0.18x0.125mm | Carbon+spinel-chromite | 4 | 0.3957956 | 0 | 0 | 0.4871742 | 0 | 0 | 1.373204 | 0.6962987 | 0 | 0.006565556 | 0.8829699 | 2.076069
13 | 13 | BC-2 | 0.18x0.125mm | spinel-chromite | 3 | 0.4954214 | 0 | 0 | 0.4072143 | 0 | 0 | 1.353073 | 0.7112803 | 0 | 0 | 0.9026357 | 2.064353
14 | 14 | BC-2 | 0.18x0.125mm | spinel-chromite | 2 | 0.4845037 | 0 | 0 | 0.4390782 | 0 | 0 | 1.249869 | 0.8013885 | 0 | 0 | 0.9235818 | 2.051258
15 | 15 | BS-2 | +12.7mm |  | 8 | 0.6694375 | 0 | 0 | 0.3393138 | 0 | 0 | 1.416556 | 0.5774065 | 0 | 0 | 1.008751 | 1.993962
16 | 16 | BS-2 | +12.7mm |  | 3 | 0.3268194 | 0.006820563 | 0 | 0.7941487 | 0 | 0 | 0.5455123 | 1.356215 | 0 | 0.005074311 | 1.127789 | 1.906801
17 | 17 | BS-2 | +12.7mm |  | 1 | 0.4008897 | 0.00600693 | 0 | 0.7224111 | 0 | 0 | 0.5976537 | 1.300988 | 0 | 0.006431826 | 1.129308 | 1.905074
18 | 18 | BS-2 | +2.8mm | chromite-hercynite | 33 | 0.4648793 | 0 | 0 | 0.5389502 | 0 | 0 | 0.9597001 | 1.038102 | 0 | 0 | 1.00383 | 1.997803
19 | 19 | BS-2 | +2.8mm | chromite | 25 | 0.2803983 | 0 | 0 | 0.8422795 | 0 | 0 | 0.4839425 | 1.425098 | 0 | 0.007689142 | 1.122678 | 1.91673
20 | 20 | BS-2 | +2.8mm | chromite | 19 | 0.2645226 | 0.007580563 | 0 | 0.7329514 | 0 | 0 | 0.3652656 | 1.615832 | 0 | 0.005365422 | 1.005055 | 1.986463
21 | 21 | BS-2 | +2.8mm | Chromite | 6 | 0.2901739 | 0.006753185 | 0 | 0.7929799 | 0 | 0 | 0.379055 | 1.547886 | 0 | 0.004324072 | 1.089907 | 1.931265
22 | 22 | BS-2 | +1.4mm | chromite | 23 | 0.3477015 | 0.005009989 | 0 | 0.7440949 | 0 | 0 | 0.2943055 | 1.635594 | 0 | 0 | 1.096806 | 1.9299
23 | 23 | BS-2 | +1.4mm | chromite | 2 | 0.5434823 | 0.008310642 | 0 | 0.4834183 | 0 | 0 | 1.113937 | 0.8468001 | 0 | 0.005913114 | 1.035211 | 1.96665
24 | 24 | BS-2 | +1.0mm | chromite | 24 | 0.3773444 | 0 | 0 | 0.7177355 | 0 | 0 | 0.3982658 | 1.531286 | 0 | 0.004647895 | 1.09508 | 1.9342
25 | 25 | BS-2 | 1.00X0.71mm | spinel-chromite | 16 | 0.5025716 | 0.003822308 | 0 | 0.5229049 | 0 | 0 | 1.008056 | 0.965014 | 0 | 0.002606483 | 1.029299 | 1.975677
26 | 26 | BS-2 | 1.00X0.71mm | spinel-chromite | 9 | 0.5326842 | 0.003722793 | 0.01164133 | 0.331322 | 0 | 0 | 1.633932 | 0.4430879 | 0 | 0 | 0.8793703 | 2.07702
27 | 27 | BS-2 | 1.00X0.71mm | Chromite | 2 | 0.5061111 | 0.008249731 | 0 | 0.5042441 | 0 | 0.01359315 | 0.904594 | 1.055105 | 0.004069588 | 0.004056447 | 1.032198 | 1.967825
28 | 28 | BS-2 | 0.35x0.25mm |  | 27 | 0.4471191 | 0.005990173 | 0 | 0.5705268 | 0 | 0.005991023 | 0.8686363 | 1.097591 | 0 | 0.005770698 | 1.029627 | 1.971998
29 | 29 | BS-2 | 0.35x0.25mm |  | 12 | 0.2175381 | 0.00750742 | 0 | 0.6864261 | 0 | 0.007925617 | 0.39373 | 1.624556 | 0.008647308 | 0.01315331 | 0.9193972 | 2.040086
30 | 30 | BS-2 | 0.18x0.125mm | Chromite | 21 | 0.2469768 | 0.01085066 | 0 | 0.5973441 | 0 | 0 | 0.3743835 | 1.704009 | 0 | 0.004825271 | 0.8551716 | 2.083218
31 | 31 | BS-2 | 0.18x0.125mm | chromite | 9 | 0.2422124 | 0.0088378 | 0 | 0.6380071 | 0 | 0.01104688 | 0.4973412 | 1.553671 | 0 | 0.00439351 | 0.9001043 | 2.055406
32 | 32 | BS-2 | 0.18x0.125mm | chromite | 8 | 0.2074208 | 0.007302697 | 0 | 0.6777952 | 0 | 0 | 0.413019 | 1.646545 | 0 | 0.004107479 | 0.8925187 | 2.063671
33 | 33 | JC | 0.25x0.18mm | spinel-chromite | 7 | 0.3194697 | 0 | 0 | 0.5888999 | 0 | 0.01507642 | 0.7684954 | 1.281794 | 0 | 0 | 0.9234461 | 2.05029