## Table 1
| MgO | Al2O3 | SiO2 | P2O5 | K2O | CaO | TiO2 | MnO | Fe2O3 | SrO | Cr2O3 | CuO | NiO | ZnO | ZrO2 | PbO | V2O5 | BaO | PPC
Amostra/Concentração | (%) | (%) | (%) | (%) | (%) | (%) | (%) | (%) | (%) | (%) | (%) | (%) | (%) | (%) | (%) | (%) | (%) | (%) | (%)
CABEÇA | 16.2 | 7.2 | 41.9 | 0.04 | 0.05 | < 0,05 | 0.22 | 0.38 | 22.8 | < 0,05 | 1.6 | 0.27 | 2.1 | 0.02 | < 0,02 | < 0,02 | 0.02 | < 0,04 | 9.3
300 | 22.4 | 7.4 | 41.4 | 0.02 | < 0,05 | 0.06 | 0.12 | 0.44 | 17.3 | < 0,05 | 2.5 | 0.2 | 1.4 | 0.04 | < 0,02 | < 0,02 | 0.02 | < 0,04 | 9.5
212 | 20.4 | 7.7 | 42 | 0.02 | < 0,05 | 0.06 | 0.15 | 0.47 | 18.1 | < 0,05 | 2.9 | 0.19 | 1.4 | 0.02 | < 0,02 | < 0,02 | 0.02 | < 0,04 | 8.7
150 | 17.9 | 7.4 | 45 | 0.03 | < 0,05 | 0.05 | 0.19 | 0.46 | 18.5 | < 0,05 | 2.7 | 0.2 | 1.4 | 0.03 | < 0,02 | < 0,02 | 0.03 | < 0,04 | 8.1
106 | 16.6 | 7.5 | 45.8 | 0.03 | < 0,05 | 0.05 | 0.24 | 0.44 | 19.4 | < 0,05 | 2.6 | 0.21 | 1.6 | 0.03 | < 0,02 | < 0,02 | 0.03 | < 0,04 | 8
75 | 15.2 | 7.2 | 45.6 | 0.03 | 0.06 | 0.06 | 0.29 | 0.41 | 20.9 | < 0,05 | 2.2 | 0.21 | 1.8 | 0.03 | < 0,02 | < 0,02 | 0.02 | < 0,04 | 8
53 | 14.2 | 6.9 | 46.2 | 0.03 | 0.07 | 0.08 | 0.28 | 0.39 | 21.7 | < 0,05 | 2 | 0.22 | 2 | 0.02 | < 0,02 | < 0,02 | 0.02 | < 0,04 | 8
45 | 13.6 | 6.7 | 46.5 | 0.04 | 0.07 | 0.09 | 0.32 | 0.4 | 22.4 | < 0,05 | 1.7 | 0.22 | 2.1 | 0.03 | 0.02 | < 0,02 | 0.02 | < 0,04 | 8
38 | 13.8 | 6.6 | 46 | 0.04 | 0.09 | 0.08 | 0.39 | 0.4 | 22.3 | < 0,05 | 1.5 | 0.23 | 2.1 | 0.02 | 0.02 | < 0,02 | 0.02 | < 0,04 | 8.2
20 | 13.8 | 6.5 | 43.2 | 0.04 | 0.09 | 0.11 | 0.33 | 0.39 | 24.4 | < 0,05 | 1.1 | 0.27 | 2.3 | 0.02 | 0.02 | < 0,02 | 0.02 | < 0,04 | 8.8
< 20 | 13.9 | 7.2 | 37.8 | 0.06 | 0.09 | 0.1 | 0.19 | 0.3 | 27.8 | < 0,05 | 0.56 | 0.36 | 2.7 | 0.02 | < 0,02 | < 0,02 | < 0,02 | < 0,04 | 10.2